## data_laser_1_composition
Chemical composition of upper sheet | [6 empty] | Chemical composition of lower sheet
C | Si | Mn | P | S | Cr | B | C | Si | Mn | P | S | Cr | B | Weldingspeed | Focalposition | Bead width at faying surface | Fracture load | Fracture location
0.078 | 0.363 | 1.808 | 0.011 | 0.001 | 0 | 0 | 0.078 | 0.363 | 1.808 | 0.011 | 0.001 | 0 | 0 | 70 | 0 | 0.82 | 15659.46667 | 0
0.078 | 0.363 | 1.808 | 0.011 | 0.001 | 0 | 0 | 0.078 | 0.363 | 1.808 | 0.011 | 0.001 | 0 | 0 | 60 | -5 | 0.87 | 16660.73333 | 0
0.078 | 0.363 | 1.808 | 0.011 | 0.001 | 0 | 0 | 0.078 | 0.363 | 1.808 | 0.011 | 0.001 | 0 | 0 | 48 | -10 | 1.02 | 18593.63333 | 0
0.078 | 0.363 | 1.808 | 0.011 | 0.001 | 0 | 0 | 0.078 | 0.363 | 1.808 | 0.011 | 0.001 | 0 | 0 | 37 | -15 | 1.33 | 18619.1 | 1
0.078 | 0.363 | 1.808 | 0.011 | 0.001 | 0 | 0 | 0.078 | 0.363 | 1.808 | 0.011 | 0.001 | 0 | 0 | 26 | -20 | 1.99 | 18859.83333 | 1
0.078 | 0.363 | 1.808 | 0.011 | 0.001 | 0 | 0 | 0.078 | 0.363 | 1.808 | 0.011 | 0.001 | 0 | 0 | 20 | -25 | 2.02 | 18765.03333 | 1
0.078 | 0.363 | 1.808 | 0.011 | 0.001 | 0 | 0 | 0.07 | 0.977 | 2.264 | 0.01 | 0.015 | 0 | 0 | 70 | 0 | 0.76 | 14681.73333 | 0
0.078 | 0.363 | 1.808 | 0.011 | 0.001 | 0 | 0 | 0.07 | 0.977 | 2.264 | 0.01 | 0.015 | 0 | 0 | 60 | -5 | 0.81 | 15620.36667 | 0
0.078 | 0.363 | 1.808 | 0.011 | 0.001 | 0 | 0 | 0.07 | 0.977 | 2.264 | 0.01 | 0.015 | 0 | 0 | 48 | -10 | 1.1 | 18561.8 | 1
0.078 | 0.363 | 1.808 | 0.011 | 0.001 | 0 | 0 | 0.07 | 0.977 | 2.264 | 0.01 | 0.015 | 0 | 0 | 40 | -10 | 1.09 | 18555.93333 | 1
0.078 | 0.363 | 1.808 | 0.011 | 0.001 | 0 | 0 | 0.07 | 0.977 | 2.264 | 0.01 | 0.015 | 0 | 0 | 32 | -15 | 1.41 | 18899.8 | 1
0.078 | 0.363 | 1.808 | 0.011 | 0.001 | 0 | 0 | 0.07 | 0.977 | 2.264 | 0.01 | 0.015 | 0 | 0 | 24 | -20 | 2.01 | 18918.9 | 1
0.078 | 0.363 | 1.808 | 0.011 | 0.001 | 0 | 0 | 0.17 | 1.34 | 2 | 0.016 | 0.001 | 0 | 0 | 70 | 0 | 0.74 | 16050.63333 | 0
0.078 | 0.363 | 1.808 | 0.011 | 0.001 | 0 | 0 | 0.17 | 1.34 | 2 | 0.016 | 0.001 | 0 | 0 | 60 | -5 | 0.86 | 17751.66667 | 0
0.078 | 0.363 | 1.808 | 0.011 | 0.001 | 0 | 0 | 0.17 | 1.34 | 2 | 0.016 | 0.001 | 0 | 0 | 48 | -10 | 1.02 | 18583.33333 | 1
0.078 | 0.363 | 1.808 | 0.011 | 0.001 | 0 | 0 | 0.17 | 1.34 | 2 | 0.016 | 0.001 | 0 | 0 | 40 | -10 | 1.17 | 18934.5 | 1
0.078 | 0.363 | 1.808 | 0.011 | 0.001 | 0 | 0 | 0.17 | 1.34 | 2 | 0.016 | 0.001 | 0 | 0 | 32 | -15 | 1.39 | 18945.2 | 1
0.078 | 0.363 | 1.808 | 0.011 | 0.001 | 0 | 0 | 0.17 | 1.34 | 2 | 0.016 | 0.001 | 0 | 0 | 24 | -20 | 2.07 | 18673.46667 | 1
0.078 | 0.363 | 1.808 | 0.011 | 0.001 | 0 | 0 | 0.11 | 0.11 | 2.79 | 0.019 | 0.004 | 1.04 | 0 | 70 | 0 | 0.81 | 15546.73333 | 0
0.078 | 0.363 | 1.808 | 0.011 | 0.001 | 0 | 0 | 0.11 | 0.11 | 2.79 | 0.019 | 0.004 | 1.04 | 0 | 60 | -5 | 1.04 | 17592.66667 | 0
0.078 | 0.363 | 1.808 | 0.011 | 0.001 | 0 | 0 | 0.11 | 0.11 | 2.79 | 0.019 | 0.004 | 1.04 | 0 | 48 | -10 | 1.07 | 18907.56667 | 1
0.078 | 0.363 | 1.808 | 0.011 | 0.001 | 0 | 0 | 0.11 | 0.11 | 2.79 | 0.019 | 0.004 | 1.04 | 0 | 36 | -10 | 1.21 | 18692.36667 | 1
0.078 | 0.363 | 1.808 | 0.011 | 0.001 | 0 | 0 | 0.11 | 0.11 | 2.79 | 0.019 | 0.004 | 1.04 | 0 | 32 | -15 | 1.45 | 19038.46667 | 1
0.078 | 0.363 | 1.808 | 0.011 | 0.001 | 0 | 0 | 0.11 | 0.11 | 2.79 | 0.019 | 0.004 | 1.04 | 0 | 24 | -20 | 1.98 | 18625.33333 | 1
0.078 | 0.363 | 1.808 | 0.011 | 0.001 | 0 | 0 | 0.216 | 0.24 | 1.255 | 0.002 | 0.002 | 0.001 | 0.003 | 70 | 0 | 0.74 | 16006 | 0
0.078 | 0.363 | 1.808 | 0.011 | 0.001 | 0 | 0 | 0.216 | 0.24 | 1.255 | 0.002 | 0.002 | 0.001 | 0.003 | 60 | -5 | 0.97 | 18453.43333 | 0
0.078 | 0.363 | 1.808 | 0.011 | 0.001 | 0 | 0 | 0.216 | 0.24 | 1.255 | 0.002 | 0.002 | 0.001 | 0.003 | 48 | -10 | 1 | 19007.73333 | 1
0.078 | 0.363 | 1.808 | 0.011 | 0.001 | 0 | 0 | 0.216 | 0.24 | 1.255 | 0.002 | 0.002 | 0.001 | 0.003 | 40 | -10 | 1.11 | 18997.36667 | 1
0.078 | 0.363 | 1.808 | 0.011 | 0.001 | 0 | 0 | 0.216 | 0.24 | 1.255 | 0.002 | 0.002 | 0.001 | 0.003 | 32 | -15 | 1.37 | 19024.4 | 1
0.078 | 0.363 | 1.808 | 0.011 | 0.001 | 0 | 0 | 0.216 | 0.24 | 1.255 | 0.002 | 0.002 | 0.001 | 0.003 | 24 | -20 | 1.76 | 18864.8 | 1
0.07 | 0.977 | 2.264 | 0.01 | 0.015 | 0 | 0 | 0.07 | 0.977 | 2.264 | 0.01 | 0.015 | 0 | 0 | 70 | 0 | 0.86 | 15368.1 | 0
0.07 | 0.977 | 2.264 | 0.01 | 0.015 | 0 | 0 | 0.07 | 0.977 | 2.264 | 0.01 | 0.015 | 0 | 0 | 60 | -5 | 1.08 | 17037.3 | 0
0.07 | 0.977 | 2.264 | 0.01 | 0.015 | 0 | 0 | 0.07 | 0.977 | 2.264 | 0.01 | 0.015 | 0 | 0 | 48 | -10 | 1.18 | 19855.46667 | 0
0.07 | 0.977 | 2.264 | 0.01 | 0.015 | 0 | 0 | 0.07 | 0.977 | 2.264 | 0.01 | 0.015 | 0 | 0 | 40 | -10 | 1.2 | 21478.63333 | 0
0.07 | 0.977 | 2.264 | 0.01 | 0.015 | 0 | 0 | 0.07 | 0.977 | 2.264 | 0.01 | 0.015 | 0 | 0 | 32 | -15 | 1.61 | 25518.56667 | 1
0.07 | 0.977 | 2.264 | 0.01 | 0.015 | 0 | 0 | 0.07 | 0.977 | 2.264 | 0.01 | 0.015 | 0 | 0 | 24 | -20 | 2.02 | 26733.03333 | 1
0.07 | 0.977 | 2.264 | 0.01 | 0.015 | 0 | 0 | 0.17 | 1.34 | 2 | 0.016 | 0.001 | 0 | 0 | 70 | 0 | 0.78 | 17434.06667 | 0
0.07 | 0.977 | 2.264 | 0.01 | 0.015 | 0 | 0 | 0.17 | 1.34 | 2 | 0.016 | 0.001 | 0 | 0 | 60 | -5 | 0.87 | 18888.56667 | 0
0.07 | 0.977 | 2.264 | 0.01 | 0.015 | 0 | 0 | 0.17 | 1.34 | 2 | 0.016 | 0.001 | 0 | 0 | 48 | -10 | 1.07 | 23710.6 | 0
0.07 | 0.977 | 2.264 | 0.01 | 0.015 | 0 | 0 | 0.17 | 1.34 | 2 | 0.016 | 0.001 | 0 | 0 | 40 | -10 | 1.02 | 22545.3 | 0
0.07 | 0.977 | 2.264 | 0.01 | 0.015 | 0 | 0 | 0.17 | 1.34 | 2 | 0.016 | 0.001 | 0 | 0 | 32 | -15 | 2.14 | 27364.56667 | 1
0.07 | 0.977 | 2.264 | 0.01 | 0.015 | 0 | 0 | 0.17 | 1.34 | 2 | 0.016 | 0.001 | 0 | 0 | 24 | -20 | 1.36 | 27356.1 | 1
0.07 | 0.977 | 2.264 | 0.01 | 0.015 | 0 | 0 | 0.11 | 0.11 | 2.79 | 0.019 | 0.004 | 1.04 | 0 | 70 | 0 | 0.81 | 15796.4 | 0
0.07 | 0.977 | 2.264 | 0.01 | 0.015 | 0 | 0 | 0.11 | 0.11 | 2.79 | 0.019 | 0.004 | 1.04 | 0 | 60 | -5 | 0.99 | 18939 | 0
0.07 | 0.977 | 2.264 | 0.01 | 0.015 | 0 | 0 | 0.11 | 0.11 | 2.79 | 0.019 | 0.004 | 1.04 | 0 | 48 | -10 | 1.14 | 20709.13333 | 0
0.07 | 0.977 | 2.264 | 0.01 | 0.015 | 0 | 0 | 0.11 | 0.11 | 2.79 | 0.019 | 0.004 | 1.04 | 0 | 36 | -10 | 1.13 | 23110.26667 | 0
0.07 | 0.977 | 2.264 | 0.01 | 0.015 | 0 | 0 | 0.11 | 0.11 | 2.79 | 0.019 | 0.004 | 1.04 | 0 | 32 | -15 | 1.37 | 24425.26667 | 1
0.07 | 0.977 | 2.264 | 0.01 | 0.015 | 0 | 0 | 0.11 | 0.11 | 2.79 | 0.019 | 0.004 | 1.04 | 0 | 24 | -20 | 1.76 | 25013.33333 | 1
0.07 | 0.977 | 2.264 | 0.01 | 0.015 | 0 | 0 | 0.216 | 0.24 | 1.255 | 0.002 | 0.002 | 0.001 | 0.003 | 70 | 0 | 0.74 | 17014.43333 | 0
0.07 | 0.977 | 2.264 | 0.01 | 0.015 | 0 | 0 | 0.216 | 0.24 | 1.255 | 0.002 | 0.002 | 0.001 | 0.003 | 60 | -5 | 0.87 | 19594.13333 | 0
0.07 | 0.977 | 2.264 | 0.01 | 0.015 | 0 | 0 | 0.216 | 0.24 | 1.255 | 0.002 | 0.002 | 0.001 | 0.003 | 48 | -10 | 1.17 | 21250.03333 | 1
0.07 | 0.977 | 2.264 | 0.01 | 0.015 | 0 | 0 | 0.216 | 0.24 | 1.255 | 0.002 | 0.002 | 0.001 | 0.003 | 40 | -10 | 1.26 | 19598.63333 | 1
0.07 | 0.977 | 2.264 | 0.01 | 0.015 | 0 | 0 | 0.216 | 0.24 | 1.255 | 0.002 | 0.002 | 0.001 | 0.003 | 32 | -15 | 1.51 | 24987.4 | 1
0.07 | 0.977 | 2.264 | 0.01 | 0.015 | 0 | 0 | 0.216 | 0.24 | 1.255 | 0.002 | 0.002 | 0.001 | 0.003 | 24 | -20 | 1.89 | 26363.36667 | 1
0.17 | 1.34 | 2 | 0.016 | 0.001 | 0 | 0 | 0.17 | 1.34 | 2 | 0.016 | 0.001 | 0 | 0 | 70 | 0 | 0.81 | 16704.03333 | 0
0.17 | 1.34 | 2 | 0.016 | 0.001 | 0 | 0 | 0.17 | 1.34 | 2 | 0.016 | 0.001 | 0 | 0 | 56 | -5 | 0.82 | 17611.83333 | 0
0.17 | 1.34 | 2 | 0.016 | 0.001 | 0 | 0 | 0.17 | 1.34 | 2 | 0.016 | 0.001 | 0 | 0 | 46 | -10 | 0.92 | 21307.36667 | 0
0.17 | 1.34 | 2 | 0.016 | 0.001 | 0 | 0 | 0.17 | 1.34 | 2 | 0.016 | 0.001 | 0 | 0 | 35 | -15 | 1.08 | 24223.4 | 0
0.17 | 1.34 | 2 | 0.016 | 0.001 | 0 | 0 | 0.17 | 1.34 | 2 | 0.016 | 0.001 | 0 | 0 | 32 | -15 | 1.38 | 29405.9 | 1
0.17 | 1.34 | 2 | 0.016 | 0.001 | 0 | 0 | 0.17 | 1.34 | 2 | 0.016 | 0.001 | 0 | 0 | 26 | -20 | 1.96 | 29041.96667 | 1
0.17 | 1.34 | 2 | 0.016 | 0.001 | 0 | 0 | 0.11 | 0.11 | 2.79 | 0.019 | 0.004 | 1.04 | 0 | 70 | 0 | 0.75 | 18455 | 0
0.17 | 1.34 | 2 | 0.016 | 0.001 | 0 | 0 | 0.11 | 0.11 | 2.79 | 0.019 | 0.004 | 1.04 | 0 | 60 | -5 | 0.8 | 19700.86667 | 0
0.17 | 1.34 | 2 | 0.016 | 0.001 | 0 | 0 | 0.11 | 0.11 | 2.79 | 0.019 | 0.004 | 1.04 | 0 | 48 | -10 | 1.11 | 22530.46667 | 0
0.17 | 1.34 | 2 | 0.016 | 0.001 | 0 | 0 | 0.11 | 0.11 | 2.79 | 0.019 | 0.004 | 1.04 | 0 | 36 | -10 | 1.18 | 24989.9 | 0
0.17 | 1.34 | 2 | 0.016 | 0.001 | 0 | 0 | 0.11 | 0.11 | 2.79 | 0.019 | 0.004 | 1.04 | 0 | 32 | -15 | 1.49 | 25595.46667 | 1
0.17 | 1.34 | 2 | 0.016 | 0.001 | 0 | 0 | 0.11 | 0.11 | 2.79 | 0.019 | 0.004 | 1.04 | 0 | 24 | -20 | 1.8 | 26216.23333 | 1
0.17 | 1.34 | 2 | 0.016 | 0.001 | 0 | 0 | 0.216 | 0.24 | 1.255 | 0.002 | 0.002 | 0.001 | 0.003 | 70 | 0 | 0.98 | 18919.13333 | 0
0.17 | 1.34 | 2 | 0.016 | 0.001 | 0 | 0 | 0.216 | 0.24 | 1.255 | 0.002 | 0.002 | 0.001 | 0.003 | 60 | -5 | 1.07 | 21850 | 0
0.17 | 1.34 | 2 | 0.016 | 0.001 | 0 | 0 | 0.216 | 0.24 | 1.255 | 0.002 | 0.002 | 0.001 | 0.003 | 48 | -10 | 1.24 | 20703.16667 | 1
0.17 | 1.34 | 2 | 0.016 | 0.001 | 0 | 0 | 0.216 | 0.24 | 1.255 | 0.002 | 0.002 | 0.001 | 0.003 | 40 | -10 | 1.32 | 19467.65 | 1
0.17 | 1.34 | 2 | 0.016 | 0.001 | 0 | 0 | 0.216 | 0.24 | 1.255 | 0.002 | 0.002 | 0.001 | 0.003 | 32 | -15 | 1.52 | 20497.1 | 1
0.17 | 1.34 | 2 | 0.016 | 0.001 | 0 | 0 | 0.216 | 0.24 | 1.255 | 0.002 | 0.002 | 0.001 | 0.003 | 24 | -20 | 2.04 | 26190.5 | 1
0.11 | 0.11 | 2.79 | 0.019 | 0.004 | 1.04 | 0 | 0.11 | 0.11 | 2.79 | 0.019 | 0.004 | 1.04 | 0 | 70 | 0 | 0.95 | 17022.1 | 0
0.11 | 0.11 | 2.79 | 0.019 | 0.004 | 1.04 | 0 | 0.11 | 0.11 | 2.79 | 0.019 | 0.004 | 1.04 | 0 | 60 | -5 | 1.12 | 19561.23333 | 0
0.11 | 0.11 | 2.79 | 0.019 | 0.004 | 1.04 | 0 | 0.11 | 0.11 | 2.79 | 0.019 | 0.004 | 1.04 | 0 | 48 | -10 | 1.29 | 22884.23333 | 0
0.11 | 0.11 | 2.79 | 0.019 | 0.004 | 1.04 | 0 | 0.11 | 0.11 | 2.79 | 0.019 | 0.004 | 1.04 | 0 | 36 | -10 | 1.23 | 23193.76667 | 0
0.11 | 0.11 | 2.79 | 0.019 | 0.004 | 1.04 | 0 | 0.11 | 0.11 | 2.79 | 0.019 | 0.004 | 1.04 | 0 | 32 | -15 | 1.57 | 27353.16667 | 1
0.11 | 0.11 | 2.79 | 0.019 | 0.004 | 1.04 | 0 | 0.11 | 0.11 | 2.79 | 0.019 | 0.004 | 1.04 | 0 | 24 | -20 | 1.95 | 27321.03333 | 1
0.11 | 0.11 | 2.79 | 0.019 | 0.004 | 1.04 | 0 | 0.216 | 0.24 | 1.255 | 0.002 | 0.002 | 0.001 | 0.003 | 70 | 0 | 0.86 | 18616.56667 | 0
0.11 | 0.11 | 2.79 | 0.019 | 0.004 | 1.04 | 0 | 0.216 | 0.24 | 1.255 | 0.002 | 0.002 | 0.001 | 0.003 | 60 | -5 | 0.88 | 20442.23333 | 0
0.11 | 0.11 | 2.79 | 0.019 | 0.004 | 1.04 | 0 | 0.216 | 0.24 | 1.255 | 0.002 | 0.002 | 0.001 | 0.003 | 48 | -10 | 1.27 | 26284.26667 | 1
0.11 | 0.11 | 2.79 | 0.019 | 0.004 | 1.04 | 0 | 0.216 | 0.24 | 1.255 | 0.002 | 0.002 | 0.001 | 0.003 | 40 | -10 | 1.36 | 26052.83333 | 1
0.11 | 0.11 | 2.79 | 0.019 | 0.004 | 1.04 | 0 | 0.216 | 0.24 | 1.255 | 0.002 | 0.002 | 0.001 | 0.003 | 32 | -15 | 1.61 | 26554.4 | 1
0.11 | 0.11 | 2.79 | 0.019 | 0.004 | 1.04 | 0 | 0.216 | 0.24 | 1.255 | 0.002 | 0.002 | 0.001 | 0.003 | 24 | -20 | 2.42 | 28619.66667 | 1
0.216 | 0.24 | 1.255 | 0.002 | 0.002 | 0.001 | 0.003 | 0.216 | 0.24 | 1.255 | 0.002 | 0.002 | 0.001 | 0.003 | 72 | 0 | 0.87 | 20957.93333 | 0
0.216 | 0.24 | 1.255 | 0.002 | 0.002 | 0.001 | 0.003 | 0.216 | 0.24 | 1.255 | 0.002 | 0.002 | 0.001 | 0.003 | 60 | -5 | 0.96 | 23140.03333 | 0
0.216 | 0.24 | 1.255 | 0.002 | 0.002 | 0.001 | 0.003 | 0.216 | 0.24 | 1.255 | 0.002 | 0.002 | 0.001 | 0.003 | 48 | -10 | 1.27 | 25982.16667 | 1
0.216 | 0.24 | 1.255 | 0.002 | 0.002 | 0.001 | 0.003 | 0.216 | 0.24 | 1.255 | 0.002 | 0.002 | 0.001 | 0.003 | 32 | -15 | 1.49 | 27822.4 | 1
0.216 | 0.24 | 1.255 | 0.002 | 0.002 | 0.001 | 0.003 | 0.216 | 0.24 | 1.255 | 0.002 | 0.002 | 0.001 | 0.003 | 24 | -20 | 1.94 | 28546.3 | 1
0.216 | 0.24 | 1.255 | 0.002 | 0.002 | 0.001 | 0.003 | 0.216 | 0.24 | 1.255 | 0.002 | 0.002 | 0.001 | 0.003 | 16 | -25 | 1.78 | 28587.23333 | 1